## Sheet1
LOGNORM.DIST(孔径,平均孔径,标准偏差,0)
ds=33.46*10^(-3)*M^0.557
其中，ds为PEG分子直径，M为PEG分子量
| 分子量 | 62 | 200 | 300 | 400 |  |  |  | 编号 | 孔径 | PA
| 分子直径(nm) | 0.3333405 | 0.640029 | 0.8021997 | 0.941615 |  |  |  | 1 | 0.01 | 0.02379508
序号 | 名称 | 截留率（%） |  |  |  | 平均孔径（nm） | 84.13%孔径 | 标准偏差σ | 2 | 0.02 | 0.07349297
|  | EG62 | PEG200 | PEG300 | PEG400 |  |  |  | 3 | 0.03 | 0.1255467
1 | PA | 13.70157 | 90.35805 | 97.56868 | 99.20746 | 0.45296 | 0.60662 | 1.339235 | 4 | 0.04 | 0.1736467
[9 empty] | 5 | 0.05 | 0.2163348
[9 empty] | 6 | 0.06 | 0.2536136
[9 empty] | 7 | 0.07 | 0.2859372
[9 empty] | 8 | 0.08 | 0.3138696
[9 empty] | 9 | 0.09 | 0.3379637
[9 empty] | 10 | 0.1 | 0.3587209
[9 empty] | 11 | 0.11 | 0.376581
[9 empty] | 12 | 0.12 | 0.3919241
[9 empty] | 13 | 0.13 | 0.4050771
[9 empty] | 14 | 0.14 | 0.4163201
[9 empty] | 15 | 0.15 | 0.4258936
[9 empty] | 16 | 0.16 | 0.4340043
[9 empty] | 17 | 0.17 | 0.4408302
[9 empty] | 18 | 0.18 | 0.4465253
[9 empty] | 19 | 0.19 | 0.4512231
[9 empty] | 20 | 0.2 | 0.4550394
[9 empty] | 21 | 0.21 | 0.4580754
[9 empty] | 22 | 0.22 | 0.4604196
[9 empty] | 23 | 0.23 | 0.4621494
[9 empty] | 24 | 0.24 | 0.4633332
[9 empty] | 25 | 0.25 | 0.4640309
[9 empty] | 26 | 0.26 | 0.4642958
[9 empty] | 27 | 0.27 | 0.4641748
[9 empty] | 28 | 0.28 | 0.4637097
[9 empty] | 29 | 0.29 | 0.4629376
[9 empty] | 30 | 0.3 | 0.4618916
[9 empty] | 31 | 0.31 | 0.4606013
[9 empty] | 32 | 0.32 | 0.4590931
[9 empty] | 33 | 0.33 | 0.4573907
[9 empty] | 34 | 0.34 | 0.4555152
[9 empty] | 35 | 0.35 | 0.4534858
[9 empty] | 36 | 0.36 | 0.4513196
[9 empty] | 37 | 0.37 | 0.449032
[9 empty] | 38 | 0.38 | 0.446637
[9 empty] | 39 | 0.39 | 0.4441471
[9 empty] | 40 | 0.4 | 0.4415738
[9 empty] | 41 | 0.41 | 0.4389272
[9 empty] | 42 | 0.42 | 0.4362168
[9 empty] | 43 | 0.43 | 0.4334508
[9 empty] | 44 | 0.44 | 0.4306369
[9 empty] | 45 | 0.45 | 0.427782
[9 empty] | 46 | 0.46 | 0.4248925
[9 empty] | 47 | 0.47 | 0.421974
[9 empty] | 48 | 0.48 | 0.4190317
[9 empty] | 49 | 0.49 | 0.4160702
[9 empty] | 50 | 0.5 | 0.4130939
[9 empty] | 51 | 0.51 | 0.4101066
[9 empty] | 52 | 0.52 | 0.4071119
[9 empty] | 53 | 0.53 | 0.4041129
[9 empty] | 54 | 0.54 | 0.4011125
[9 empty] | 55 | 0.55 | 0.3981135
[9 empty] | 56 | 0.56 | 0.3951181
[9 empty] | 57 | 0.57 | 0.3921285
[9 empty] | 58 | 0.58 | 0.3891468
[9 empty] | 59 | 0.59 | 0.3861747
[9 empty] | 60 | 0.6 | 0.3832137
[9 empty] | 61 | 0.61 | 0.3802655
[9 empty] | 62 | 0.62 | 0.3773312
[9 empty] | 63 | 0.63 | 0.3744121
[9 empty] | 64 | 0.64 | 0.3715092
[9 empty] | 65 | 0.65 | 0.3686236
[9 empty] | 66 | 0.66 | 0.365756
[9 empty] | 67 | 0.67 | 0.3629072
[9 empty] | 68 | 0.68 | 0.3600779
[9 empty] | 69 | 0.69 | 0.3572687
[9 empty] | 70 | 0.7 | 0.3544802
[9 empty] | 71 | 0.71 | 0.3517128
[9 empty] | 72 | 0.72 | 0.3489669
[9 empty] | 73 | 0.73 | 0.3462429
[9 empty] | 74 | 0.74 | 0.3435411
[9 empty] | 75 | 0.75 | 0.3408618
[9 empty] | 76 | 0.76 | 0.3382051
[9 empty] | 77 | 0.77 | 0.3355712
[9 empty] | 78 | 0.78 | 0.3329604
[9 empty] | 79 | 0.79 | 0.3303726
[9 empty] | 80 | 0.8 | 0.3278081
[9 empty] | 81 | 0.81 | 0.3252668
[9 empty] | 82 | 0.82 | 0.3227487
[9 empty] | 83 | 0.83 | 0.3202539
[9 empty] | 84 | 0.84 | 0.3177823
[9 empty] | 85 | 0.85 | 0.315334
[9 empty] | 86 | 0.86 | 0.3129088
[9 empty] | 87 | 0.87 | 0.3105067
[9 empty] | 88 | 0.88 | 0.3081277
[9 empty] | 89 | 0.89 | 0.3057715
[9 empty] | 90 | 0.9 | 0.3034381
[9 empty] | 91 | 0.91 | 0.3011275
[9 empty] | 92 | 0.92 | 0.2988393
[9 empty] | 93 | 0.93 | 0.2965736
[9 empty] | 94 | 0.94 | 0.2943302
[9 empty] | 95 | 0.95 | 0.2921088
[9 empty] | 96 | 0.96 | 0.2899094
[9 empty] | 97 | 0.97 | 0.2877318
[9 empty] | 98 | 0.98 | 0.2855758
[9 empty] | 99 | 0.99 | 0.2834412
[9 empty] | 100 | 1 | 0.2813278
[9 empty] | 101 | 1.01 | 0.2792355
[9 empty] | 102 | 1.02 | 0.2771641
[9 empty] | 103 | 1.03 | 0.2751134
[9 empty] | 104 | 1.04 | 0.2730831
[9 empty] | 105 | 1.05 | 0.2710732
[9 empty] | 106 | 1.06 | 0.2690833
[9 empty] | 107 | 1.07 | 0.2671133
[9 empty] | 108 | 1.08 | 0.265163
[9 empty] | 109 | 1.09 | 0.2632322
[9 empty] | 110 | 1.1 | 0.2613207
[9 empty] | 111 | 1.11 | 0.2594283
[9 empty] | 112 | 1.12 | 0.2575548
[9 empty] | 113 | 1.13 | 0.2557
[9 empty] | 114 | 1.14 | 0.2538637
[9 empty] | 115 | 1.15 | 0.2520456
[9 empty] | 116 | 1.16 | 0.2502456
[9 empty] | 117 | 1.17 | 0.2484636
[9 empty] | 118 | 1.18 | 0.2466992
[9 empty] | 119 | 1.19 | 0.2449523
[9 empty] | 120 | 1.2 | 0.2432227
[9 empty] | 121 | 1.21 | 0.2415102
[9 empty] | 122 | 1.22 | 0.2398146
[9 empty] | 123 | 1.23 | 0.2381357
[9 empty] | 124 | 1.24 | 0.2364734
[9 empty] | 125 | 1.25 | 0.2348274
[9 empty] | 126 | 1.26 | 0.2331975
[9 empty] | 127 | 1.27 | 0.2315836
[9 empty] | 128 | 1.28 | 0.2299855
[9 empty] | 129 | 1.29 | 0.228403
[9 empty] | 130 | 1.3 | 0.2268359
[9 empty] | 131 | 1.31 | 0.225284
[9 empty] | 132 | 1.32 | 0.2237472
[9 empty] | 133 | 1.33 | 0.2222252
[9 empty] | 134 | 1.34 | 0.220718
[9 empty] | 135 | 1.35 | 0.2192253
[9 empty] | 136 | 1.36 | 0.2177469
[9 empty] | 137 | 1.37 | 0.2162828
[9 empty] | 138 | 1.38 | 0.2148327
[9 empty] | 139 | 1.39 | 0.2133964
[9 empty] | 140 | 1.4 | 0.2119739
[9 empty] | 141 | 1.41 | 0.2105648
[9 empty] | 142 | 1.42 | 0.2091692
[9 empty] | 143 | 1.43 | 0.2077868
[9 empty] | 144 | 1.44 | 0.2064174
[9 empty] | 145 | 1.45 | 0.205061
[9 empty] | 146 | 1.46 | 0.2037173
[9 empty] | 147 | 1.47 | 0.2023862
[9 empty] | 148 | 1.48 | 0.2010676
[9 empty] | 149 | 1.49 | 0.1997614
[9 empty] | 150 | 1.5 | 0.1984672
[9 empty] | 151 | 1.51 | 0.1971852
[9 empty] | 152 | 1.52 | 0.195915